## Sheet1
| ID | Dimensions / mm |  |  |  | Areduced /mm2 | σa / Mpa | Load / kN | Stress level R | Frequency / Hz | Date, test start | Nf | Comments
|  | dgrip,bottom | dgrip,top | Lbetween grips | Ltotal
Set 1 | A1 | [5 empty] | 120 |  | -1 | 30 | 2022-10-10 | 53887
| A2 | [5 empty] | 120 |  | -1 | 30 | 2022-10-11 | 66434
| A3 | [5 empty] | 120 |  | -1 | 30 | 2022-10-12 | 43000
| A4 | [5 empty] | 120 |  | -1 | 30 | 2022-10-13 | 84335
| A5 | [5 empty] | 120 |  | -1 | 30 | 2022-10-14 | 97959
| A6 | [5 empty] | 120 |  | -1 | 30 | 2022-10-15 | 55122
| A7 | [5 empty] | 120 |  | -1 | 30 | 2022-10-16 | 43844
| A8 | [5 empty] | 120 |  | -1 | 30 | 2022-10-17 | 52893
Set 2 | A9 | [5 empty] | 140 |  | -1 | 30 | 2022-10-18 | 27304
| A10 | [5 empty] | 140 |  | -1 | 30 | 2022-10-19 | 18411
| A11 | [5 empty] | 140 |  | -1 | 30 | 2022-10-20 | 17663
| A12 | [5 empty] | 140 |  | -1 | 30 | 2022-10-21 | 28114
| A13 | [5 empty] | 140 |  | -1 | 30 | 2022-10-22 | 41224
| A14 | [5 empty] | 140 |  | -1 | 30 | 2022-10-23 | 38310
| A15 | [5 empty] | 140 |  | -1 | 30 | 2022-10-24 | 33874
| A16 | [5 empty] | 140 |  | -1 | 30 | 2022-10-25 | 46099
Set 3 | A17 | [5 empty] | 160 |  | -1 | 30 | 2022-10-26 | 693
| A18 | [5 empty] | 160 |  | -1 | 30 | 2022-10-27 | 19255
| A19 | [5 empty] | 160 |  | -1 | 30 | 2022-10-28 | 6707
| A20 | [5 empty] | 160 |  | -1 | 30 | 2022-10-29 | 5429
| A21 | [5 empty] | 160 |  | -1 | 30 | 2022-10-30 | 26512
| A22 | [5 empty] | 160 |  | -1 | 30 | 2022-10-31 | 6696
| A23 | [5 empty] | 160 |  | -1 | 30 | 2022-11-01 | 31105
| A24 | [5 empty] | 160 |  | -1 | 30 | 2022-11-02 | 22069
Set 4 | A25 | [5 empty] | 180 |  | -1 | 30 | 2022-11-03 | 7219
| A26 | [5 empty] | 180 |  | -1 | 30 | 2022-11-04 | 15127
| A27 | [5 empty] | 180 |  | -1 | 30 | 2022-11-05 | 9378
| A28 | [5 empty] | 180 |  | -1 | 30 | 2022-11-06 | 16125
| A29 | [5 empty] | 180 |  | -1 | 30 | 2022-11-07 | 9794
| A30 | [5 empty] | 180 |  | -1 | 30 | 2022-11-08 | 9477
| A31 | [5 empty] | 180 |  | -1 | 30 | 2022-11-09 | 17858
| A32 | [5 empty] | 180 |  | -1 | 30 | 2022-11-10 | 12396